## Figure 4a
Figure 4a
Temperature (℃)
Sample Time(s) | 2DiSubPc | 2DiSubPc-C60 | 2DiSubPc-C70 | C60 | C70
0 | 29 | 29 | 29 | 27 | 28
1 | 62 | 89 | 112 | 54 | 71.3
2 | 130 | 157 | 179 | 97 | 107
5 | 131 | 196 | 228 | 112 | 116
20 | 135 | 205 | 237 | 119 | 121
30 | 142 | 211 | 242 | 121 | 124
60 | 141 | 210 | 242 | 123 | 124
90 | 141 | 210 | 241 | 125 | 125
120 | 141 | 211 | 242 | 127 | 126
150 | 142 | 211 | 242 | 127 | 126
180 | 143 | 212 | 243 | 128 | 128
210 | 142 | 212 | 243 | 128 | 127
240 | 144 | 211 | 244 | 128 | 128
270 | 143 | 211 | 244 | 129 | 129
295 | 143 | 212 | 244 | 130 | 129
300 | 143 | 212 | 244 | 120 | 116
301 | 78 | 163 | 175 | 55 | 43
311 | 44 | 48 | 48.4 | 40.9 | 39.5
321 | 39.9 | 42 | 42 | 36.9 | 36.8
331 | 37.4 | 39 | 39.4 | 35.2 | 35.5
341 | 35.7 | 36.9 | 37.4 | 33.5 | 34.4
351 | 34.8 | 35.2 | 36.2 | 32.5 | 33.7
361 | 33.9 | 34.2 | 34.5 | 31.5 | 32.7
366 | 33.4 | 33.9 | 34.1 | 30.9 | 32.2
371 | 32.9 | 33.4 | 33.7 | 30.4 | 31.7
376 | 32.7 | 33 | 33.4 | 29.7 | 31.2
381 | 32.4 | 32.7 | 33 | 29.4 | 30.9
386 | 32.2 | 32.4 | 32.8 | 28.9 | 30.5
391 | 31.9 | 32.2 | 32.7 | 28.5 | 30.2
396 | 31.7 | 31.9 | 32.3 | 28.4 | 29.9
401 | 31.5 | 31.7 | 32 | 28.1 | 29.7
406 | 31.2 | 31.4 | 31.7 | 27.9 | 29.4
411 | 31 | 31 | 31.5 | 27.7 | 29.2
416 | 30.9 | 30.9 | 31.5 | 27.7 | 29
421 | 30.9 | 30.9 | 31.4 | 27.4 | 28.9
426 | 30.7 | 30.9 | 31.1 | 27.2 | 28.7
431 | 30.4 | 30.7 | 30.9 | 27 | 28.5
436 | 30.4 | 30.5 | 30.8 | 27 | 28.4
441 | 30.4 | 30.4 | 30.7 | 27 | 28.4
446 | 30.2 | 30.2 | 30.5 | 27 | 28.2
451 | 30.1 | 30.2 | 30.4 | 27 | 28
456 | 30 | 30 | 30.3
461 | 29.9 | 29.9 | 30.2
466 | 29.9 | 29.9 | 30
471 | 29.7 | 29.7 | 29.9
476 | 29.7 | 29.6 | 29.9
481 | 29.5 | 29.4 | 29.9
486 | 29.5 | 29.4 | 29.7
491 | 29.4 | 29.2 | 29.7
496 | 29.4 | 29.2 | 29.5
501 | 29.2 | 29 | 29.4
506 | 29.2 | 29 | 29.4
511 | 29 | 29 | 29.4
516 | 29 | 29 | 29.4
521 | 29 | 29 | 29.2
526 | 29 | 29 | 29.2
531 | 29 | 29 | 29.2
536 | 29 | 29 | 29.2
541 | 29 | 29 | 29.2
546 | 29 | 29 | 29.2
551 | 29 | 29 | 29

## Figure 4b
Figure 4b
Temperature (℃)
Sample Time(s) | 2DiSubPc | 2DiSubPc-C60 | 2DiSubPc-C70 | C60 | C70
0 | 29 | 29 | 29 | 27 | 28
30 | 142 | 211 | 242 | 121 | 124
60 | 141 | 210 | 242 | 123 | 124
90 | 140 | 210 | 241 | 125 | 125
120 | 141 | 211 | 242 | 127 | 126
150 | 142 | 211 | 242 | 128 | 126
180 | 143 | 212 | 243 | 128 | 126
210 | 142 | 212 | 243 | 128 | 128
240 | 144 | 211 | 244 | 129 | 127
270 | 143 | 212 | 243 | 129 | 128
300 | 143 | 212 | 244 | 130 | 129
330 | 37.4 | 38.9 | 38.8 | 32.5 | 33.7
360 | 33.9 | 34.4 | 34.4 | 28.9 | 30.5
390 | 31.9 | 32.2 | 32.5 | 27.7 | 29.4
420 | 31 | 31 | 31.4 | 27 | 28.1
450 | 30.1 | 30.2 | 30.4 | 27 | 28
480 | 29.6 | 29.4 | 29.9 | 27 | 28
510 | 29.2 | 29 | 29.3 | 27 | 28
540 | 29 | 29 | 29 | 27 | 28
570 | 136 | 206 | 238 | 125 | 122
600 | 141 | 208 | 240 | 127 | 125
630 | 141 | 207 | 241 | 128 | 126
660 | 141 | 208 | 241 | 129 | 127
690 | 142 | 208 | 241 | 130 | 128
720 | 141 | 208 | 242 | 130 | 128
750 | 142 | 207 | 241 | 131 | 128
780 | 143 | 208 | 243 | 131 | 127
810 | 143 | 209 | 242 | 130 | 127
840 | 143 | 208 | 242 | 131 | 128
870 | 37.9 | 38.7 | 38.7 | 32.5 | 33.9
900 | 34.2 | 34.4 | 34.9 | 29 | 30.9
930 | 32.2 | 32.2 | 32.9 | 27.4 | 29.3
960 | 30.9 | 31 | 31.4 | 27 | 28.2
990 | 30.2 | 30.2 | 30.7 | 27 | 28
1020 | 29.5 | 29.4 | 30 | 27 | 28
1050 | 29.2 | 29 | 29.5 | 27 | 28
1080 | 29 | 29 | 29 | 27 | 28
1110 | 129 | 201 | 235 | 127 | 123
1140 | 131 | 204 | 238 | 129 | 125
1170 | 132 | 205 | 238 | 129 | 125
1200 | 133 | 206 | 239 | 130 | 124
1230 | 135 | 206 | 240 | 131 | 125
1260 | 135 | 206 | 239 | 131 | 124
1290 | 135 | 206 | 239 | 132 | 125
1320 | 136 | 206 | 239 | 132 | 125
1350 | 135 | 207 | 239 | 132 | 125
1380 | 136 | 206 | 239 | 33.7 | 126
1410 | 38 | 39.4 | 38.5 | 29.4 | 34
1440 | 34.4 | 34.9 | 34.4 | 28 | 31
1470 | 32.4 | 32.9 | 32.7 | 27.2 | 29.5
1500 | 31.4 | 31.5 | 31.6 | 27 | 28
1530 | 30.4 | 30.8 | 30.8 | 27 | 28
1560 | 29.9 | 29.9 | 30.1 | 27 | 28
1590 | 29.4 | 29.5 | 29.7 | 27 | 28
1620 | 29 | 29 | 29 | 27 | 28
1650 | 129 | 200 | 234 | 126 | 120
1680 | 132 | 203 | 236 | 129 | 122
1710 | 133 | 202 | 235 | 130 | 124
1740 | 134 | 204 | 238 | 131 | 125
1770 | 134 | 205 | 238 | 131 | 126
1800 | 135 | 204 | 238 | 131 | 126
1830 | 136 | 205 | 238 | 130 | 126
1860 | 136 | 204 | 237 | 131 | 126
1890 | 134 | 204 | 237 | 132 | 127
1920 | 136 | 204 | 236 | 131 | 126
1950 | 38 | 39.1 | 39.2 | 34.2 | 35
1980 | 34 | 34.7 | 35 | 29.7 | 33.7
2010 | 32.4 | 32.6 | 32.9 | 28.2 | 30.4
2040 | 31.4 | 31.3 | 31.4 | 27.3 | 29.2
2070 | 30.6 | 30.6 | 30.7 | 27 | 28
2100 | 30.2 | 29.6 | 30.2 | 27 | 28
2130 | 29.7 | 29.2 | 29.8 | 27 | 28
2160 | 29.4 | 29.1 | 29.7 | 27 | 28
2190 | 29 | 29 | 29 | 27 | 28
2220 | 123 | 200 | 231 | 126 | 121
2250 | 126 | 203 | 233 | 128 | 120
2280 | 128 | 202 | 234 | 129 | 123
2310 | 127 | 204 | 232 | 130 | 123
2340 | 129 | 203 | 233 | 130 | 123
2370 | 128 | 202 | 232 | 131 | 123
2400 | 131 | 203 | 233 | 131 | 124
2430 | 130 | 202 | 233 | 131 | 124
2460 | 130 | 202 | 233 | 130 | 123
2490 | 38.1 | 38.8 | 39 | 33.6 | 33.4
2520 | 34.4 | 34.5 | 34.9 | 29.7 | 30.2
2550 | 32.4 | 32.4 | 32.7 | 28 | 29
2580 | 31.1 | 30.8 | 31.2 | 27 | 28
2610 | 30.4 | 30.1 | 30.6 | 27 | 28
2640 | 29.8 | 29.5 | 30.1 | 27 | 28
2670 | 29.4 | 29.2 | 29.3 | 27 | 28
2700 | 29 | 29 | 29 | 27 | 28